## Sheet1
| INDEX | oxides | XRF comp. | SP8-XRD comp. | LAB-XRD comp.
0 | 46 | Na2O | 1.476225 | 2.06 | 1.95
1 | 47 | Na2O | 1.636531 | 1.62 | 2.02
2 | 48 | Na2O | 2.253356 | 2.27 | 2.58
3 | 49 | Na2O | 3.50547 | 3.21 | 2.81
4 | 50 | Na2O | 3.448895 | 4.06 | 3.39
5 | 51 | Na2O | 2.66329 | 2.04 | 2.4
6 | 63 | Na2O | 1.751449 | 1.74 | 1.96
7 | 64 | Na2O | 2.107913 | 1.75 | 2.11
8 | 65 | Na2O | 1.686027 | 1.9 | 1.92
9 | 66 | Na2O | 1.227684 | 1.32 | 0.9
10 | 67 | Na2O | 1.172976 | 1.24 | 1.64
11 | 68 | Na2O | 1.32465 | 1.56 | 0.88
12 | 104 | Na2O | 2.343514 | 2.49 | 2.85
13 | 105 | Na2O | 3.023621 | 2.84 | 3.21
14 | 106 | Na2O | 1.953255 | 2.03 | 2.24
15 | 112 | Na2O | 2.920295 | 2.79 | 3.49
16 | 118 | Na2O | 2.473093 | 2.36 | 2.21
17 | 119 | Na2O | 3.182679 | 3.33 | 2.77
18 | 121 | Na2O | 3.278853 | 3.5 | 3.11
19 | 122 | Na2O | 3.178543 | 3.22 | 3.07
20 | 123 | Na2O | 2.961856 | 3 | 3.08
21 | 124 | Na2O | 3.275872 | 3.32 | 3.67
22 | 138 | Na2O | 1.294941 | 1.54 | 1.5
23 | 139 | Na2O | 1.835583 | 1.56 | 2.11
24 | 140 | Na2O | 2.947981 | 2.75 | 2.97
25 | 141 | Na2O | 1.737506 | 1.87 | 1.73
26 | 46 | MgO | 7.521243 | 5.09 | 7.25
27 | 47 | MgO | 6.204973 | 5.32 | 4.96
28 | 48 | MgO | 6.504162 | 4.82 | 4.6
29 | 49 | MgO | 6.177115 | 4.38 | 5.55
30 | 50 | MgO | 6.182058 | 4.07 | 5.34
31 | 51 | MgO | 5.945903 | 3.83 | 6.38
32 | 63 | MgO | 6.438114 | 4.29 | 5.96
33 | 64 | MgO | 6.523542 | 4.65 | 6.06
34 | 65 | MgO | 6.493467 | 3.67 | 6.09
35 | 66 | MgO | 6.952189 | 5.15 | 6.95
36 | 67 | MgO | 6.488245 | 4.75 | 5.19
37 | 68 | MgO | 6.481902 | 3.94 | 6.25
38 | 104 | MgO | 6.086291 | 3.9 | 4.72
39 | 105 | MgO | 6.05127 | 4.57 | 4.15
40 | 106 | MgO | 7.254084 | 4.85 | 5.51
41 | 112 | MgO | 6.488204 | 4.9 | 4.32
42 | 118 | MgO | 6.027474 | 4.67 | 4.92
43 | 119 | MgO | 4.269767 | 3.11 | 2.71
44 | 121 | MgO | 7.228928 | 5.24 | 5.25
45 | 122 | MgO | 6.971089 | 4.52 | 5.52
46 | 123 | MgO | 7.147371 | 4.88 | 4.52
47 | 124 | MgO | 7.847628 | 5.81 | 5.65
48 | 138 | MgO | 7.408221 | 4.96 | 6.98
49 | 139 | MgO | 6.148458 | 4.39 | 5.57
50 | 140 | MgO | 6.16922 | 4.34 | 5.23
51 | 141 | MgO | 6.633657 | 4.76 | 5.9
52 | 46 | Al2O3 | 18.64147 | 19.67 | 21.49
53 | 47 | Al2O3 | 15.99506 | 17.49 | 18.94
54 | 48 | Al2O3 | 13.89354 | 14.68 | 17.76
55 | 49 | Al2O3 | 16.43627 | 17.43 | 17.37
56 | 50 | Al2O3 | 14.9176 | 15.73 | 17.42
57 | 51 | Al2O3 | 13.58258 | 14.9 | 15.42
58 | 63 | Al2O3 | 16.54348 | 17.31 | 18.68
59 | 64 | Al2O3 | 17.14403 | 18.99 | 13.96
60 | 65 | Al2O3 | 16.4375 | 17.38 | 18.51
61 | 66 | Al2O3 | 16.7385 | 18.63 | 19.78
62 | 67 | Al2O3 | 16.0529 | 18.02 | 18.46
63 | 68 | Al2O3 | 15.54445 | 16.53 | 18.29
64 | 104 | Al2O3 | 16.04824 | 17.88 | 17.62
65 | 105 | Al2O3 | 16.23774 | 18.35 | 18.78
66 | 106 | Al2O3 | 15.88741 | 17.49 | 19
67 | 112 | Al2O3 | 15.82732 | 18 | 18.36
68 | 118 | Al2O3 | 14.71596 | 16.13 | 16.1
69 | 119 | Al2O3 | 13.33924 | 13.34 | 15.93
70 | 121 | Al2O3 | 14.4418 | 15.49 | 15.1
71 | 122 | Al2O3 | 13.79044 | 14.19 | 15.5
72 | 123 | Al2O3 | 13.78321 | 14.29 | 15.79
73 | 124 | Al2O3 | 15.33864 | 16.57 | 16.5
74 | 138 | Al2O3 | 16.65352 | 18.25 | 19.46
75 | 139 | Al2O3 | 16.73913 | 17.75 | 17.75
76 | 140 | Al2O3 | 13.8244 | 14.69 | 15.24
77 | 141 | Al2O3 | 14.91945 | 15.98 | 16.66
78 | 46 | SiO2 | 46.19734 | 45.84 | 42.32
79 | 47 | SiO2 | 52.41416 | 48.63 | 46.67
80 | 48 | SiO2 | 50.55363 | 49.53 | 48.8
81 | 49 | SiO2 | 48.31683 | 46.93 | 44.77
82 | 50 | SiO2 | 48.22165 | 47.37 | 45.85
83 | 51 | SiO2 | 49.02056 | 47.63 | 45.3
84 | 63 | SiO2 | 49.6002 | 47.84 | 44
85 | 64 | SiO2 | 49.53096 | 47.38 | 46.61
86 | 65 | SiO2 | 50.44491 | 49.57 | 44.12
87 | 66 | SiO2 | 50.1954 | 46.32 | 44.2
88 | 67 | SiO2 | 51.61499 | 47.4 | 45.46
89 | 68 | SiO2 | 51.61189 | 50.2 | 42.66
90 | 104 | SiO2 | 47.84574 | 45.61 | 45.1
91 | 105 | SiO2 | 49.30023 | 45.94 | 44.58
92 | 106 | SiO2 | 46.35738 | 44.89 | 44.71
93 | 112 | SiO2 | 49.57563 | 46.69 | 47.9
94 | 118 | SiO2 | 49.1815 | 46.8 | 44.97
95 | 119 | SiO2 | 50.75058 | 49.95 | 48.31
96 | 121 | SiO2 | 50.01354 | 49.25 | 48.27
97 | 122 | SiO2 | 50.54517 | 49.39 | 47.25
98 | 123 | SiO2 | 50.81393 | 49.39 | 47.63
99 | 124 | SiO2 | 48.57855 | 46.21 | 45.98
100 | 138 | SiO2 | 49.57218 | 46.86 | 43.51
101 | 139 | SiO2 | 46.02788 | 43.66 | 43.37
102 | 140 | SiO2 | 50.41786 | 48.28 | 47.57
103 | 141 | SiO2 | 45.80488 | 43.55 | 42.13
104 | 46 | P2O5 | 0.2211836 | 0.16 | 0.12
105 | 47 | P2O5 | 0.2197427 | 0.17 | 0.28
106 | 48 | P2O5 | 0.2061178 | 0.24 | 0.19
107 | 49 | P2O5 | 0.1911893 | 0.16 | 0.16
108 | 50 | P2O5 | 0.2625353 | 0.2 | 0.2
109 | 51 | P2O5 | 0.1662083 | 0.15 | 0.2
110 | 63 | P2O5 | 0.2460297 | 0.2 | 0.21
111 | 64 | P2O5 | 0.2787241 | 0.23 | 0.25
112 | 65 | P2O5 | 0.2546655 | 0.21 | 0.24
113 | 66 | P2O5 | 0.2129861 | 0.2 | 0.1
114 | 67 | P2O5 | 0.1879186 | 0.17 | 0
115 | 68 | P2O5 | 0.1504367 | 0.11 | 0.16
116 | 104 | P2O5 | 0.1822062 | 0.13 | 0.24
117 | 105 | P2O5 | 0.1711674 | 0.1 | 0.23
118 | 106 | P2O5 | 0.2332244 | 0.24 | 0
119 | 112 | P2O5 | 0.2041391 | 0.18 | 0.34
120 | 118 | P2O5 | 0.2421843 | 0.2 | 0.34
121 | 119 | P2O5 | 0.2035141 | 0.2 | 0.2
122 | 121 | P2O5 | 0.1494948 | 0.13 | 0.06
123 | 122 | P2O5 | 0.1487273 | 0.15 | 0.17
124 | 123 | P2O5 | 0.1404199 | 0.1 | 0.26
125 | 124 | P2O5 | 0.1547023 | 0.14 | 0
126 | 138 | P2O5 | 0.1896984 | 0.16 | 0
127 | 139 | P2O5 | 0.2119129 | 0.16 | 0.23
128 | 140 | P2O5 | 0.2363571 | 0.23 | 0.2
129 | 141 | P2O5 | 0.2731801 | 0.26 | 0
130 | 46 | K2O | 1.411171 | 0.83 | 1
131 | 47 | K2O | 1.120788 | 0.73 | 0.94
132 | 48 | K2O | 0.7547696 | 0.49 | 0.9
133 | 49 | K2O | 0.5625569 | 0.36 | 0.48
134 | 50 | K2O | 0.9273586 | 0.56 | 0.64
135 | 51 | K2O | 0.7716813 | 0.5 | 0.3
136 | 63 | K2O | 1.334006 | 0.81 | 0.91
137 | 64 | K2O | 1.477537 | 1.04 | 0.76
138 | 65 | K2O | 1.492763 | 0.99 | 0.84
139 | 66 | K2O | 1.763163 | 1.21 | 1.46
140 | 67 | K2O | 1.779165 | 1.32 | 1.23
141 | 68 | K2O | 1.91731 | 1.31 | 1.13
142 | 104 | K2O | 1.684149 | 1.26 | 1.1
143 | 105 | K2O | 0.8628849 | 0.82 | 0.81
144 | 106 | K2O | 0.789143 | 0.64 | 0.72
145 | 112 | K2O | 1.920718 | 1.46 | 1.44
146 | 118 | K2O | 0.7235381 | 0.45 | 0.43
147 | 119 | K2O | 0.2589264 | 0.12 | 1.4
148 | 121 | K2O | 0.09230553 | 0.1 | 0.2
149 | 122 | K2O | 0.0643145 | 0.05 | 0.24
150 | 123 | K2O | 0.1133389 | 0.06 | 0.69
151 | 124 | K2O | 0.3676692 | 0.27 | 0.34
152 | 138 | K2O | 1.229046 | 0.9 | 0.74
153 | 139 | K2O | 0.5402286 | 0.35 | 0.51
154 | 140 | K2O | 0.8576671 | 0.63 | 0.64
155 | 141 | K2O | 0.7050458 | 0.49 | 0.54
156 | 46 | CaO | 7.074872 | 7.18 | 6.45
157 | 47 | CaO | 7.843511 | 7.67 | 7.63
158 | 48 | CaO | 10.48712 | 11.33 | 9.93
159 | 49 | CaO | 10.39829 | 11.1 | 10.99
160 | 50 | CaO | 11.34292 | 11.34 | 10.87
161 | 51 | CaO | 11.35954 | 11.88 | 11.35
162 | 63 | CaO | 9.218049 | 9.55 | 8.69
163 | 64 | CaO | 7.521554 | 7.56 | 8.97
164 | 65 | CaO | 8.771365 | 8.9 | 8.54
165 | 66 | CaO | 7.683575 | 7.45 | 7.58
166 | 67 | CaO | 8.285596 | 8.05 | 8.3
167 | 68 | CaO | 9.469433 | 8.83 | 10.07
168 | 104 | CaO | 11.59979 | 11.67 | 11.32
169 | 105 | CaO | 10.65869 | 10.46 | 9.73
170 | 106 | CaO | 11.52752 | 11.94 | 11.03
171 | 112 | CaO | 8.984131 | 9.81 | 8.35
172 | 118 | CaO | 11.92933 | 12.43 | 12.12
173 | 119 | CaO | 16.01818 | 14.03 | 13.24
174 | 121 | CaO | 10.75861 | 10.94 | 11.16
175 | 122 | CaO | 11.87708 | 11.96 | 11.77
176 | 123 | CaO | 11.37802 | 11.65 | 10.7
177 | 124 | CaO | 9.943142 | 10.46 | 9.23
178 | 138 | CaO | 7.591929 | 7.64 | 6.88
179 | 139 | CaO | 12.44715 | 12.74 | 10.89
180 | 140 | CaO | 12.32149 | 12.49 | 10.86
181 | 141 | CaO | 13.9573 | 13.61 | 12.4
182 | 46 | TiO2 | 1.77147 | 1.48 | 2.23
183 | 47 | TiO2 | 1.569304 | 1.6 | 1.8
184 | 48 | TiO2 | 1.503565 | 1.59 | 0.82
185 | 49 | TiO2 | 1.580565 | 1.62 | 2.26
186 | 50 | TiO2 | 1.709973 | 1.57 | 1.35
187 | 51 | TiO2 | 1.749144 | 1.8 | 2.08
188 | 63 | TiO2 | 1.587094 | 1.56 | 1.99
189 | 64 | TiO2 | 1.640376 | 1.63 | 1.48
190 | 65 | TiO2 | 1.555171 | 1.57 | 1.91
191 | 66 | TiO2 | 1.586345 | 1.62 | 2.09
192 | 67 | TiO2 | 1.534669 | 1.57 | 2.3
193 | 68 | TiO2 | 1.398354 | 1.47 | 2.24
194 | 104 | TiO2 | 1.656969 | 1.76 | 2.18
195 | 105 | TiO2 | 1.482108 | 1.61 | 1.17
196 | 106 | TiO2 | 1.902991 | 2.03 | 1.72
197 | 112 | TiO2 | 1.639146 | 1.89 | 1.52
198 | 118 | TiO2 | 1.627961 | 1.73 | 1.52
199 | 119 | TiO2 | 1.301685 | 1.44 | 1.87
200 | 121 | TiO2 | 1.444782 | 1.55 | 1.76
201 | 122 | TiO2 | 1.433007 | 1.49 | 1.6
202 | 123 | TiO2 | 1.379124 | 1.5 | 1.86
203 | 124 | TiO2 | 1.574147 | 1.64 | 2.94
204 | 138 | TiO2 | 1.615431 | 1.79 | 1.86
205 | 139 | TiO2 | 1.642574 | 1.69 | 1.93
206 | 140 | TiO2 | 1.528842 | 1.57 | 1.5
207 | 141 | TiO2 | 1.734493 | 1.64 | 1.46
208 | 46 | MnO | 0.3392816 | 0 | 0
209 | 47 | MnO | 0.263892 | 0 | 0
210 | 48 | MnO | 0.194169 | 0 | 0
211 | 49 | MnO | 0.2092071 | 0 | 0
212 | 50 | MnO | 0.1956537 | 0 | 0
213 | 51 | MnO | 0.2018243 | 0 | 0
214 | 63 | MnO | 0.2621628 | 0 | 0
215 | 64 | MnO | 0.2827201 | 0 | 0
216 | 65 | MnO | 0.2677511 | 0 | 0
217 | 66 | MnO | 0.2722606 | 0 | 0
218 | 67 | MnO | 0.2697542 | 0 | 0
219 | 68 | MnO | 0.2907769 | 0 | 0
220 | 104 | MnO | 0.2023395 | 0 | 0
221 | 105 | MnO | 0.2064077 | 0 | 0
222 | 106 | MnO | 0.1950239 | 0 | 0
223 | 112 | MnO | 0.1458136 | 0 | 0
224 | 118 | MnO | 0.1999779 | 0 | 0
225 | 119 | MnO | 0.241799 | 0 | 0
226 | 121 | MnO | 0.2177207 | 0 | 0
227 | 122 | MnO | 0.2120369 | 0 | 0
228 | 123 | MnO | 0.2116328 | 0 | 0
229 | 124 | MnO | 0.2019167 | 0 | 0
230 | 138 | MnO | 0.2875428 | 0 | 0
231 | 139 | MnO | 0.2178823 | 0 | 0
232 | 140 | MnO | 0.1894846 | 0 | 0
233 | 141 | MnO | 0.2169372 | 0 | 0
234 | 46 | Fe2O3 | 15.34574 | 13.84 | 12.19
235 | 47 | Fe2O3 | 12.73203 | 11.86 | 11.48
236 | 48 | Fe2O3 | 13.64958 | 12.95 | 11.41
237 | 49 | Fe2O3 | 12.6225 | 12.4 | 12.55
238 | 50 | Fe2O3 | 12.79136 | 10.98 | 10.48
239 | 51 | Fe2O3 | 14.53927 | 14.32 | 11.98
240 | 63 | Fe2O3 | 13.01941 | 11.8 | 11.5
241 | 64 | Fe2O3 | 13.49264 | 12.74 | 15.85
242 | 65 | Fe2O3 | 12.59638 | 11.09 | 11.36
243 | 66 | Fe2O3 | 13.36789 | 13.11 | 11.14
244 | 67 | Fe2O3 | 12.61379 | 12.12 | 11.1
245 | 68 | Fe2O3 | 11.81079 | 9.67 | 10.18
246 | 104 | Fe2O3 | 12.35076 | 12.14 | 10.56
247 | 105 | Fe2O3 | 12.00588 | 11.55 | 12.72
248 | 106 | Fe2O3 | 13.89997 | 13.42 | 11.94
249 | 112 | Fe2O3 | 12.2946 | 12.22 | 11.62
250 | 118 | Fe2O3 | 12.87898 | 12.37 | 13.49
251 | 119 | Fe2O3 | 10.43363 | 9.48 | 8.69
252 | 121 | Fe2O3 | 12.37396 | 11.38 | 12.39
253 | 122 | Fe2O3 | 11.7796 | 11.06 | 9.86
254 | 123 | Fe2O3 | 12.07109 | 11.58 | 11.37
255 | 124 | Fe2O3 | 12.71774 | 12.58 | 12.36
256 | 138 | Fe2O3 | 14.15749 | 13.13 | 13.15
257 | 139 | Fe2O3 | 14.18921 | 14.55 | 13.89
258 | 140 | Fe2O3 | 11.5067 | 11.27 | 11.59
259 | 141 | Fe2O3 | 14.01756 | 13.33 | 13.74
260 | 46 | LOI | 4.698502 | 3.83 | 4.99
261 | 47 | LOI | 5.075204 | 4.91 | 5.28
262 | 48 | LOI | 2.891118 | 2.09 | 3
263 | 49 | LOI | 3.292222 | 2.42 | 3.08
264 | 50 | LOI | 4.720095 | 4.12 | 4.45
265 | 51 | LOI | 4.158827 | 2.97 | 4.62
266 | 63 | LOI | 5.767973 | 4.92 | 6.11
267 | 64 | LOI | 4.781583 | 4.03 | 3.94
268 | 65 | LOI | 6.364951 | 4.71 | 6.49
269 | 66 | LOI | 5.509995 | 4.99 | 5.8
270 | 67 | LOI | 5.948775 | 5.37 | 6.31
271 | 68 | LOI | 7.805372 | 6.37 | 8.14
272 | 104 | LOI | 4.214575 | 3.15 | 4.32
273 | 105 | LOI | 4.173594 | 3.77 | 4.62
274 | 106 | LOI | 3.403841 | 2.46 | 3.15
275 | 112 | LOI | 2.803367 | 2.06 | 2.65
276 | 118 | LOI | 3.534013 | 2.88 | 3.9
277 | 119 | LOI | 6.834374 | 5.01 | 4.89
278 | 121 | LOI | 4.083467 | 2.42 | 2.7
279 | 122 | LOI | 4.753767 | 3.96 | 5.01
280 | 123 | LOI | 4.186329 | 3.56 | 4.09
281 | 124 | LOI | 3.253107 | 3 | 3.32
282 | 138 | LOI | 5.552555 | 4.75 | 5.91
283 | 139 | LOI | 4.148464 | 3.16 | 3.75
284 | 140 | LOI | 4.642412 | 3.75 | 4.2
285 | 141 | LOI | 5.306783 | 4.5 | 5.43