## Sheet1
| INDEX | variable | XRF | EPMA
40 | 49 | Al2O3 | 16.42 | 13.98919
41 | 49 | CaO | 10.388 | 14.89948
42 | 49 | Fe2O3 | 12.61 | 12.52527
43 | 49 | K2O | 0.562 | 0.222752
44 | 49 | MgO | 6.171 | 7.335873
45 | 49 | MnO | 0.209 | 0.2774592
46 | 49 | Na2O | 3.502 | 2.576169
47 | 49 | P2O5 | 0.191 | 0.1175486
48 | 49 | SiO2 | 48.269 | 47.88657
49 | 49 | TiO2 | 1.579 | 0.1696821
50 | 50 | Al2O3 | 14.944 | 16.89784
51 | 50 | CaO | 11.363 | 10.62407
52 | 50 | Fe2O3 | 12.814 | 12.54366
53 | 50 | K2O | 0.929 | 0.1571954
54 | 50 | MgO | 6.193 | 6.21104
55 | 50 | MnO | 0.196 | 0.2412007
56 | 50 | Na2O | 3.455 | 3.418291
57 | 50 | P2O5 | 0.263 | 0.1267506
58 | 50 | SiO2 | 48.307 | 49.62202
59 | 50 | TiO2 | 1.713 | 0.1579344
80 | 64 | Al2O3 | 17.161 | 17.91485
81 | 64 | CaO | 7.529 | 5.515294
82 | 64 | Fe2O3 | 13.506 | 13.71918
83 | 64 | K2O | 1.479 | 1.010913
84 | 64 | MgO | 6.53 | 7.224862
85 | 64 | MnO | 0.283 | 0.2336649
86 | 64 | Na2O | 2.11 | 1.988037
87 | 64 | P2O5 | 0.279 | 0.1771107
88 | 64 | SiO2 | 49.58 | 51.9492
89 | 64 | TiO2 | 1.642 | 0.266877
130 | 78 | Al2O3 | 13.109 | 11.83195
131 | 78 | CaO | 0.496 | 0.01680038
132 | 78 | Fe2O3 | 4.982 | 2.524261
133 | 78 | K2O | 3.114 | 2.716347
134 | 78 | MgO | 2.216 | 1.277017
135 | 78 | MnO | 0.268 | 0.0998982
136 | 78 | Na2O | 1.919 | 2.664718
137 | 78 | P2O5 | 0.075 | 0.0150021
138 | 78 | SiO2 | 72.733 | 78.83545
139 | 78 | TiO2 | 0.473 | 0.01855366
140 | 93 | Al2O3 | 15.056 | 16.14265
141 | 93 | CaO | 0.502 | 0.02143223
142 | 93 | Fe2O3 | 4.082 | 2.33484
143 | 93 | K2O | 4.14 | 4.118398
144 | 93 | MgO | 1.831 | 1.387215
145 | 93 | MnO | 0.183 | 0.0872044
146 | 93 | Na2O | 2.559 | 3.490136
147 | 93 | P2O5 | 0.083 | 0.02187246
148 | 93 | SiO2 | 71.395 | 72.36974
149 | 93 | TiO2 | 0.452 | 0.02651069
160 | 95 | Al2O3 | 14.415 | 13.54025
161 | 95 | CaO | 0.518 | 0.01841942
162 | 95 | Fe2O3 | 4.049 | 2.448326
163 | 95 | K2O | 3.012 | 3.305792
164 | 95 | MgO | 1.619 | 1.324451
165 | 95 | MnO | 0.189 | 0.09463276
166 | 95 | Na2O | 3.348 | 2.945942
167 | 95 | P2O5 | 0.097 | 0.01778567
168 | 95 | SiO2 | 71.944 | 76.28254
169 | 95 | TiO2 | 0.444 | 0.02186489
300 | 113 | Al2O3 | 14.492 | 14.63823
301 | 113 | CaO | 0.517 | 0.02088686
302 | 113 | Fe2O3 | 4.928 | 3.303507
303 | 113 | K2O | 3.165 | 4.198636
304 | 113 | MgO | 1.759 | 1.746896
305 | 113 | MnO | 0.163 | 0.1262729
306 | 113 | Na2O | 2.637 | 2.083723
307 | 113 | P2O5 | 0.087 | 0.02433199
308 | 113 | SiO2 | 70.793 | 73.83052
309 | 113 | TiO2 | 0.507 | 0.02700101
410 | 139 | Al2O3 | 16.825 | 17.36372
411 | 139 | CaO | 12.511 | 13.53781
412 | 139 | Fe2O3 | 14.262 | 12.85117
413 | 139 | K2O | 0.543 | 0.3914273
414 | 139 | MgO | 6.18 | 5.035324
415 | 139 | MnO | 0.219 | 0.2654772
416 | 139 | Na2O | 1.845 | 2.086364
417 | 139 | P2O5 | 0.213 | 0.262262
418 | 139 | SiO2 | 46.264 | 47.99754
419 | 139 | TiO2 | 1.651 | 0.2089086